## dxm_2019_blup
sample | FibLen_17-18_BLUP | FibStr_17-18_BLUP | FibMic_17-18_BLUP | FibElo_17-18_BLUP
GH0086 | 29 | 28.7 | 4.8 | 10.1
GH0087 | 27.9 | 27.4 | 5.2 | 9.5
GH0088 | 30.7 | 30 | 4.3 | 9.2
GH0089 | 29.8 | 29 | 4.4 | 9.3
GH0090 | 29.3 | 27.6 | 4.6 | 9.7
GH0091 | 28.2 | 27.5 | 4.9 | 10.6
GH0092 | 28.3 | 28.2 | 4.8 | 9.2
GH0093 | 29.2 | 28.2 | 4.7 | 8.7
GH0094 | 31.5 | 28.2 | 4.4 | 9.7
GH0095 | 30.3 | 29.4 | 4.4 | 9.6
GH0096 | 29.5 | 28.9 | 4.4 | 9.8
GH0097 | 27.2 | 27 | 5 | 10.7
GH0098 | 29.3 | 28.3 | 4.6 | 9.4
GH0099 | 29.3 | 27.8 | 4.8 | 9.5
GH0100 | 29.3 | 28.5 | 4.7 | 9.3
GH0101 | 29.5 | 28.8 | 4.8 | 10.2
GH0102 | 31.8 | 27.6 | 4.1 | 10.5
GH0103 | 30.8 | 28.9 | 4.8 | 9.6
GH0104 | 29.4 | 28.3 | 4.5 | 9
GH0105 | 28.5 | 28.4 | 4.9 | 9.4
GH0106 | 28.6 | 28.3 | 4.7 | 9.4
GH0107 | 28.1 | 27.7 | 4.9 | 11
GH0108 | 29.7 | 28 | 4.7 | 10.9
GH0109 | 31.6 | 30.2 | 4.4 | 9.1
GH0110 | 29.1 | 28.6 | 4.6 | 9.5
GH0111 | 28.9 | 27.3 | 4.8 | 11.2
GH0112 | 27.9 | 27.4 | 4.9 | 10
GH0113 | 27.5 | 27.2 | 5 | 9.7
GH0114 | 30.3 | 33.8 | 4.6 | 8.5
GH0115 | 27.3 | 27.6 | 4.9 | 9.9
GH0116 | 31.5 | 29.1 | 4.4 | 10.7
GH0117 | 30.2 | 28.6 | 4.5 | 10.5
GH0118 | 30.5 | 29.4 | 4.2 | 8.2
GH0119 | 32.1 | 29.6 | 4.6 | 8.7
GH0120 | 29.2 | 28.7 | 4.8 | 9.4
GH0121 | 28.7 | 29 | 4.7 | 8.7
GH0122 | 29.5 | 30 | 4.6 | 10.1
GH0123 | 30.6 | 30.2 | 4.3 | 9.5
GH0124 | 31.2 | 29.3 | 4.3 | 9
GH0125 | 27.9 | 29.1 | 4.8 | 9.9
GH0126 | 30 | 31.1 | 4.9 | 10.1
GH0127 | 30.3 | 30 | 4.6 | 10.3
GH0128 | 30.2 | 30.3 | 4.8 | 9.5
GH0129 | 30.1 | 30.1 | 4.8 | 9.5
GH0130 | 29.6 | 29.2 | 4.8 | 10.2
GH0131 | 29.1 | 28.2 | 4.9 | 9.4
GH0132 | 30.3 | 29.4 | 4.7 | 8.5
GH0133 | 28.7 | 29.5 | 4.8 | 9.3
GH0134 | 28.7 | 29.6 | 4.9 | 9.4
GH0135 | 29.9 | 29 | 4.3 | 9.9
GH0136 | 29.3 | 29.9 | 4.7 | 8.8
GH0137 | 30.4 | 30.4 | 4.2 | 8.7
GH0138 | 30 | 29.8 | 4.5 | 10.2
GH0139 | 30.2 | 32.2 | 4.7 | 8.6
GH0140 | 28.2 | 28.1 | 4.6 | 9.6
GH0141 | 29.1 | 28.9 | 4.4 | 9.1
GH0142 | 29.9 | 28.9 | 4.3 | 11.2
GH0143 | 29.7 | 29.7 | 4.6 | 9.1
GH0144 | 27.4 | 27.6 | 5 | 10.3
GH0145 | 29 | 28.3 | 4.7 | 8.6
GH0146 | 29.8 | 29.8 | 4.6 | 10.4
GH0147 | 31.4 | 32.4 | 4.4 | 9.1
GH0148 | 29.2 | 28.2 | 4.8 | 9.8
GH0149 | 28.7 | 26.4 | 4.9 | 10.7
GH0150 | 28.4 | 28.4 | 4.5 | 10
GH0151 | 28.6 | 27.1 | 4.5 | 10.6
GH0152 | 29.4 | 28.8 | 4.9 | 11.2
GH0153 | 28.5 | 29.1 | 4.7 | 9.8
GH0154 | 28.8 | 29.1 | 4.6 | 10.3
GH0155 | 29.7 | 29.2 | 4.6 | 10.1
GH0156 | 29.9 | 28.7 | 4.5 | 10.2
GH0157 | 28 | 27.5 | 4.9 | 12.2
GH0158 | 29.5 | 28.3 | 4.8 | 11.3
GH0159 | 28.8 | 27.7 | 4.9 | 9.1
GH0160 | 28.7 | 27.2 | 4.5 | 10.4
GH0161 | 29.5 | 28.8 | 4.6 | 10.2
GH0162 | 27.1 | 27.4 | 4.8 | 9.7
GH0163 | 29.4 | 27.8 | 4.7 | 11.2
GH0164 | 29.3 | 28.2 | 4.5 | 10.9
GH0165 | 29.5 | 29.4 | 4.8 | 11
GH0166 | 28.1 | 26.7 | 4.8 | 10.8
GH0167 | 28 | 29.1 | 4.6 | 10.3
GH0168 | 28.9 | 28.2 | 4.8 | 10.4
GH0169 | 29.7 | 28.9 | 4.8 | 10.2
GH0170 | 27.1 | 28.3 | 5.2 | 9.7
GH0171 | 29.2 | 29.8 | 4.5 | 9.5
GH0172 | 28.9 | 27.8 | 4.4 | 10.2
GH0174 | 29.8 | 30.3 | 4.8 | 9.5
GH0175 | 31.6 | 31.6 | 4.2 | 8.3
GH0176 | 29.1 | 28.7 | 4.8 | 9.8
GH0177 | 31.7 | 31.4 | 4.2 | 9.4
GH0178 | 30.5 | 29.5 | 4.4 | 8.3
GH0179 | 32.4 | 32.1 | 4 | 9.4
GH0180 | 31.7 | 32 | 4.2 | 8
GH0181 | 30.3 | 31.9 | 5.1 | 8.4
GH0182 | 33.4 | 33.4 | 4.4 | 7.7
GH0183 | 32.2 | 32.9 | 4.7 | 7.7
GH0184 | 31.7 | 32.9 | 4.7 | 8.4
GH0185 | 32.7 | 32.3 | 4.4 | 8.5
GH0186 | 32.3 | 33.8 | 4.5 | 8.1
GH0187 | 33 | 33.6 | 4.3 | 8.8
GH0188 | 28.4 | 30.4 | 4.9 | 9.2
GH0189 | 33 | 33.2 | 4.6 | 8.1
GH0190 | 33.1 | 32.5 | 4.2 | 8.2
GH0191 | 33.2 | 30.7 | 3.9 | 8.4
GH0192 | 31.9 | 31.3 | 4.1 | 8.1
GH0193 | 28.8 | 27.9 | 4.8 | 9.9
GH0194 | 29.6 | 28.8 | 4.4 | 9.1
GH0195 | 29.9 | 28.6 | 4.3 | 9
GH0196 | 30 | 27.4 | 4.4 | 9
GH0197 | 26.6 | 29.3 | 4.9 | 9.5
GH0198 | 29.5 | 29.2 | 4.8 | 8.6
GH0199 | 30.5 | 28.8 | 4.6 | 11.1
GH0200 | 30.8 | 32 | 4.6 | 9.7
GH0201 | 30.1 | 30.5 | 4.7 | 8.5
GH0202 | 27.8 | 28.2 | 4.7 | 8.9
GH0203 | 34.3 | 34.2 | 3.9 | 7.6
GH0204 | 30 | 33.5 | 4.5 | 7.6
GH0205 | 31.4 | 33.2 | 4.4 | 8.1
GH0206 | 32.3 | 33.6 | 3.9 | 7.9
GH0207 | 31.9 | 32.9 | 4.3 | 7.8
GH0208 | 33.5 | 31.1 | 3.9 | 7.8
GH0209 | 30.4 | 30.5 | 4.2 | 7.8
GH0210 | 32.2 | 31.6 | 4.1 | 9.6
GH0211 | 31.7 | 32.4 | 4.4 | 8.5
GH0212 | 32.1 | 30.4 | 4.4 | 8.7
GH0213 | 32.3 | 32.2 | 3.9 | 8.1
GH0214 | 33.1 | 32.4 | 4 | 7.9
GH0215 | 34.4 | 34 | 3.9 | 7
GH0216 | 34.4 | 33.7 | 4 | 7.3
GH0217 | 33.7 | 34 | 4.1 | 7.3
GH0218 | 33.8 | 36 | 4.1 | 7.3
GH0219 | 33.4 | 33.6 | 3.8 | 8
GH0220 | 34.1 | 34.6 | 3.8 | 7.3
GH0221 | 33.7 | 34.1 | 4.2 | 7.6
GH0222 | 34.2 | 36 | 4.1 | 7
GH0223 | 31.6 | 32.5 | 4.3 | 7.7
GH0224 | 31.5 | 32.1 | 4.7 | 8.4
GH0225 | 33 | 32.9 | 4.3 | 7.6
GH0226 | 32.9 | 33 | 4 | 9.3
GH0227 | 33 | 32.7 | 4 | 8.9
GH0228 | 33.5 | 33.2 | 4 | 8.3
GH0229 | 34.2 | 32.2 | 3.8 | 8.7
GH0230 | 33 | 32.3 | 4.2 | 8.6
GH0231 | 33.7 | 35.8 | 4.3 | 7.5
GH0232 | 34.1 | 33.8 | 3.9 | 7.4
GH0233 | 32.8 | 32.9 | 4.2 | 7.5
GH0234 | 31.9 | 32.7 | 4.5 | 7.8
GH0235 | 32.1 | 33 | 4.4 | 8
GH0236 | 33.3 | 33.2 | 4.1 | 7.3
GH0237 | 30.4 | 30.3 | 4.5 | 8.9
GH0238 | 33.5 | 32.6 | 4 | 7.6
GH0239 | 33.3 | 33 | 4 | 7.4
GH0240 | 33.1 | 32.2 | 4.2 | 7.8
GH0241 | 33.3 | 32.8 | 4.1 | 7.2
GH0242 | 34 | 33.8 | 4 | 7.6
GH0243 | 33.6 | 35.1 | 3.9 | 8.1
GH0244 | 34.4 | 33.9 | 3.6 | 8.5
GH0245 | 31.3 | 30.9 | 4.6 | 8.2
GH0246 | 32 | 32.7 | 4.3 | 8.7
GH0247 | 33 | 31.8 | 4.1 | 9
GH0248 | 32.6 | 35.3 | 4.5 | 7.9
GH0249 | 32.7 | 33.8 | 4.1 | 7.5
GH0250 | 32.5 | 33.2 | 3.9 | 7.6
GH0251 | 31.8 | 31.6 | 4.1 | 8.4
GH0252 | 31.5 | 31.8 | 4.3 | 9.6
GH0253 | 32.7 | 32 | 4.2 | 8.1
GH0254 | 31 | 30.7 | 4.3 | 8.4
GH0255 | 31.3 | 30.2 | 4.5 | 9.4
GH0256 | 31.5 | 30.9 | 4.3 | 8.9
GH0257 | 29.5 | 27.6 | 4.6 | 9.4
GH0258 | 31.7 | 29.5 | 4.1 | 8.2
GH0259 | 32 | 30.4 | 4.3 | 8.8
GH0260 | 30.8 | 30.1 | 4.6 | 9.7
GH0261 | 32.4 | 31 | 4.4 | 8.4
GH0262 | 31.3 | 30.6 | 4.4 | 8.8
GH0263 | 31.7 | 32.1 | 4.2 | 8.8
GH0264 | 31.4 | 31.1 | 4.5 | 9
GH0265 | 31.2 | 29.7 | 4.7 | 9.7
GH0266 | 30.5 | 29.6 | 4.8 | 9.9
GH0267 | 29.3 | 29.7 | 4.5 | 9.7
GH0268 | 29.7 | 29.3 | 4.5 | 8.5
GH0269 | 30.6 | 31.5 | 4.7 | 9.2
GH0270 | 29.8 | 28.8 | 4.5 | 9.8
GH0271 | 29.8 | 28.8 | 4.4 | 10
GH0272 | 29.9 | 29.7 | 4.3 | 9.3
GH0273 | 29.8 | 32.2 | 4.9 | 8.7
GH0274 | 29.5 | 31.9 | 4.8 | 8.7
GH0275 | 30.3 | 30.7 | 4.7 | 8.1
GH0276 | 30.1 | 30.9 | 4.8 | 8.7
GH0277 | 30.7 | 29.6 | 4.7 | 9.4
GH0278 | 29.2 | 29.6 | 4.9 | 8.5
GH0279 | 29.6 | 31.6 | 5 | 8.3
GH0280 | 29.2 | 29.4 | 4.6 | 8.6
GH0282 | 29.6 | 28.9 | 4.6 | 9.3
GH0283 | 29.7 | 30 | 4.7 | 9
GH0284 | 29.7 | 31.9 | 4.8 | 9.4
GH0285 | 29.7 | 29.2 | 4.7 | 9.7
GH0286 | 29.4 | 28.5 | 4.6 | 9.8
GH0287 | 29.2 | 28.6 | 4.6 | 10
GH0288 | 30.8 | 30.9 | 4.2 | 9.6
GH0289 | 29.7 | 28.3 | 4.6 | 9.1
GH0290 | 32.1 | 29.4 | 4.3 | 9.5
GH0291 | 28.3 | 28.2 | 4.4 | 10.2
GH0292 | 29.9 | 29.1 | 3.6 | 9.6
GH0293 | 29.3 | 28.9 | 4.5 | 11.8
GH0294 | 28.3 | 29.7 | 5.2 | 8.5
GH0295 | 27.7 | 28.8 | 4.3 | 9.4
GH0296 | 30.4 | 29.5 | 4.6 | 10.1
GH0297 | 30.4 | 31.1 | 4.7 | 9.3
GH0298 | 28 | 28.1 | 4.2 | 8.2
GH0299 | 26.1 | 24.4 | 4.1 | 8.8
GH0300 | 28.1 | 27.3 | 4 | 9
GH0301 | 29.5 | 28.5 | 4.7 | 9.7
GH0302 | 30.1 | 28.6 | 4.5 | 7.6
GH0303 | 29.6 | 29 | 5 | 11.2
GH0304 | 30 | 28.3 | 4.6 | 8
GH0305 | 28.9 | 28 | 4.7 | 8.9
GH0306 | 29.3 | 29.1 | 4 | 10.1
GH0307 | 27.6 | 26 | 4.7 | 9.4
GH0308 | 25.3 | 25.9 | 5.1 | 9.2
GH0309 | 27.1 | 27.7 | 4.9 | 10
GH0310 | 29.4 | 29 | 4.6 | 9.5
GH0311 | 26 | 27.8 | 4.8 | 9.3
GH0312 | 29.7 | 29.4 | 4.7 | 8.7
GH0313 | 28.1 | 27.9 | 5 | 9.1
GH0314 | 28.6 | 28.5 | 5 | 9.2
GH0315 | 26 | 26.6 | 4.9 | 10.3
GH0316 | 27.4 | 27.6 | 4.8 | 10.2
GH0317 | 28.1 | 28.5 | 4.5 | 10
GH0318 | 28.3 | 28.3 | 4.6 | 9.1
GH0319 | 27.1 | 29.5 | 4.6 | 9.6
GH0320 | 27 | 27 | 5.1 | 10.4
GH0321 | 27.7 | 27.1 | 4.9 | 9.1
GH0322 | 26.5 | 26.3 | 4.8 | 10.3
GH0323 | 26.7 | 28.1 | 4.9 | 9.1
GH0324 | 28.4 | 27.9 | 4.9 | 9.9
GH0325 | 28 | 26.9 | 5.1 | 11.7
GH0326 | 26.1 | 26.9 | 4.9 | 9.4
GH0327 | 27.3 | 28.1 | 4.9 | 9.5
GH0328 | 25.5 | 26.3 | 5.2 | 9.9
GH0329 | 27.9 | 26.5 | 4.8 | 9.5
GH0330 | 29.9 | 30.6 | 4.2 | 11.2
GH0331 | 31.2 | 28.3 | 4 | 9.1
GH0332 | 31.2 | 28.3 | 3.9 | 9.3
GH0333 | 30.8 | 29.5 | 4.6 | 9.4
GH0334 | 29.7 | 29 | 4.6 | 9.2
GH0335 | 27.2 | 28.6 | 5.1 | 9.1
GH0336 | 27.8 | 28.1 | 4.7 | 8.7
GH0337 | 27.5 | 27.4 | 5.1 | 8.3
GH0338 | 26.5 | 28.5 | 5 | 9.7
GH0339 | 29.5 | 28 | 4.5 | 8.9
GH0340 | 30.3 | 30.5 | 4.5 | 10
GH0341 | 27.5 | 28.2 | 5.1 | 8.3
GH0342 | 27.5 | 28.2 | 5 | 9.2
GH0343 | 28.5 | 28.7 | 4.8 | 10.2
GH0344 | 29.8 | 26.6 | 3.7 | 8.7
GH0345 | 29.9 | 28.7 | 4.7 | 8.6
GH0346 | 28.7 | 28.8 | 4.8 | 9.2
GH0347 | 28.1 | 28.8 | 4.9 | 11.6
GH0348 | 27.3 | 28.1 | 4.9 | 10.1
GH0349 | 27.8 | 27.9 | 4.9 | 12
GH0350 | 27.3 | 28.2 | 5.4 | 10
GH0351 | 29.7 | 28.4 | 4.5 | 10.3
GH0352 | 27.3 | 28.4 | 5.3 | 8.5
GH0353 | 29.8 | 30.4 | 4.9 | 9.7
GH0354 | 28.7 | 31 | 4.9 | 8.6
GH0355 | 29.5 | 27.7 | 4.3 | 9.1
GH0356 | 31.1 | 29.5 | 4.4 | 10.4
GH0357 | 28.6 | 27.7 | 4.5 | 8.8
GH0358 | 26.2 | 27.1 | 5 | 10
GH0359 | 29 | 28.4 | 5 | 8.9
GH0360 | 28.5 | 29.6 | 5.3 | 8.6
GH0361 | 26.1 | 29 | 5.5 | 8.7
GH0362 | 26.4 | 28.1 | 5.7 | 9.4
GH0363 | 28.7 | 27.8 | 4.8 | 11.4
GH0364 | 28.6 | 28.3 | 5 | 9.2
GH0365 | 28.7 | 29 | 5.2 | 9.4
GH0366 | 27.1 | 27.4 | 5.2 | 11.3
GH0367 | 27.9 | 30 | 5.1 | 9.1
GH0368 | 28.9 | 27.7 | 5 | 10.1
GH0369 | 25.6 | 26.5 | 5.1 | 8.9
GH0370 | 28.2 | 28.1 | 5 | 11
GH0371 | 24.1 | 27.8 | 5.1 | 10
GH0372 | 26.5 | 26.9 | 5.1 | 8.8
GH0373 | 28 | 26.9 | 4.9 | 10
GH0374 | 26.7 | 27.4 | 5.5 | 9.6
GH0375 | 27.7 | 27.4 | 4.7 | 11
GH0376 | 27.1 | 26.2 | 4.9 | 10.4
GH0377 | 27.7 | 28 | 5 | 9.8
GH0378 | 28.9 | 29.3 | 4.7 | 10.7
GH0379 | 28.2 | 27 | 4.8 | 11.6
GH0380 | 30.4 | 29 | 4.4 | 8.5
GH0381 | 29.3 | 28.5 | 4.4 | 11
GH0382 | 29.9 | 29.5 | 4.3 | 8.5
GH0383 | 27.8 | 27.1 | 4.6 | 11
GH0384 | 30.2 | 28.4 | 4.5 | 10.9
GH0385 | 28.9 | 27.2 | 4.6 | 9.3
GH0386 | 28.2 | 28.9 | 4.8 | 9.1
GH0387 | 28.3 | 25.8 | 4.6 | 9.9
GH0388 | 29.9 | 29.1 | 4.7 | 10.7
GH0389 | 30.4 | 29.3 | 4.4 | 10.3
GH0390 | 28.1 | 27.7 | 4.7 | 9.6
GH0391 | 27.9 | 28.3 | 4.5 | 9.5
GH0392 | 27.1 | 27.8 | 4.5 | 9.1
GH0393 | 28.7 | 29 | 4.6 | 9.2
GH0394 | 30.5 | 29.4 | 4.5 | 10.7
GH0395 | 30.7 | 29.9 | 4.5 | 9.4
GH0396 | 29.4 | 29.4 | 4.6 | 10.2
GH0397 | 29 | 28.1 | 4.1 | 8.9
GH0398 | 28.1 | 27.7 | 4.7 | 8.9
GH0399 | 28.3 | 28.1 | 5.1 | 9.5
GH0400 | 29 | 28 | 4.8 | 9
GH0401 | 28.2 | 26.2 | 4.5 | 11.1
GH0402 | 27.8 | 27.6 | 4.7 | 10
GH0403 | 27.7 | 28.3 | 5 | 8.3
GH0404 | 29.8 | 27.2 | 4.1 | 10.3
GH0405 | 29.7 | 29.6 | 4.7 | 8.5
GH0406 | 28.9 | 29.8 | 4.9 | 9.3
GH0407 | 29.1 | 29.6 | 4.9 | 8.7
GH0408 | 29.6 | 29.4 | 4.6 | 9.6
GH0409 | 27.3 | 27.7 | 4.9 | 10.4
GH0410 | 29.9 | 30.6 | 4.6 | 8.6
GH0411 | 30.1 | 30.3 | 4.7 | 9.5
GH0412 | 29.9 | 28.6 | 4.7 | 10.3
GH0413 | 27.4 | 28.1 | 4.7 | 9.3
GH0414 | 28.5 | 27.5 | 4.3 | 10.7
GH0415 | 30 | 30.8 | 4.7 | 8.9
GH0416 | 30.4 | 31.6 | 4.3 | 8.7
GH0417 | 28.5 | 30.8 | 4.8 | 8.1
GH0418 | 30.1 | 32.4 | 4.7 | 8.8
GH0419 | 31.1 | 32.1 | 4.6 | 8.7
GH0420 | 29.1 | 30.4 | 4.7 | 8.9
GH0421 | 29.3 | 29.7 | 4.4 | 9
GH0422 | 27.9 | 28.7 | 4.9 | 8
GH0423 | 29.8 | 28.5 | 4.7 | 10.5
GH0424 | 29 | 29.1 | 4.7 | 10.2
GH0425 | 30.9 | 30.1 | 4.6 | 9.2
GH0426 | 27.8 | 26.9 | 4.7 | 8.5
GH0427 | 29 | 28.4 | 5 | 9.3
GH0428 | 27.7 | 29.9 | 4.9 | 9.2
GH0429 | 27.9 | 28.4 | 4.8 | 10.1
GH0430 | 28.3 | 28.4 | 4.3 | 10.1
GH0431 | 26.5 | 27.4 | 4.8 | 12.3
GH0432 | 27.6 | 28.1 | 5 | 10.9
GH0433 | 26.2 | 27.6 | 5 | 11.5
GH0434 | 28.9 | 28.2 | 4.4 | 9.2
GH0435 | 28.1 | 28.6 | 4.6 | 11
GH0436 | 26 | 27.8 | 5 | 9.3
GH0437 | 27.4 | 26.9 | 4.4 | 9.7
GH0438 | 30 | 28.3 | 3.7 | 9.8
GH0440 | 29.4 | 28.7 | 4.4 | 9
GH0441 | 29 | 28.6 | 4.5 | 9.6
GH0442 | 29.1 | 28 | 4.5 | 10.1
GH0443 | 28.5 | 27.8 | 4.6 | 10.4
GH0444 | 27.5 | 29.8 | 5.1 | 10.7
GH0445 | 30.1 | 32.2 | 4.9 | 9.7
GH0446 | 29.8 | 29.4 | 4.5 | 9.8
GH0447 | 28.9 | 28.9 | 4.7 | 10.7
GH0448 | 29.7 | 30.4 | 4.8 | 10
GH0449 | 29.3 | 28.4 | 4.4 | 10.8
GH0450 | 32 | 30.5 | 4.6 | 10.3
GH0451 | 30.2 | 30.4 | 4.5 | 10
GH0452 | 30.5 | 30.9 | 4.4 | 9.5
GH0453 | 29.3 | 29.6 | 4.6 | 10.3
GH0454 | 28.7 | 29.9 | 4.6 | 10
GH0455 | 28.7 | 29.9 | 4.4 | 9.7
GH0456 | 29.2 | 28.7 | 4.7 | 10.6
GH0457 | 28.1 | 27.9 | 5 | 12.3
GH0458 | 29.6 | 28.7 | 4.7 | 10.3
GH0459 | 30.5 | 28.5 | 4.4 | 10.7
GH0460 | 28.6 | 28.1 | 4.4 | 10
GH0461 | 30.1 | 32 | 4.2 | 9
GH0462 | 28.9 | 27.8 | 4.5 | 11.9
GH0463 | 28.7 | 28.5 | 5 | 11.8
GH0464 | 30.7 | 29.2 | 4.5 | 10.7
GH0465 | 30 | 28 | 4.5 | 10.2
GH0466 | 29.1 | 28.3 | 4.7 | 10.8
GH0467 | 29.3 | 27.4 | 4.6 | 12.2
GH0468 | 28.1 | 28.1 | 4.8 | 10.5
GH0469 | 29.9 | 28 | 4.6 | 9.3
GH0470 | 29 | 29.5 | 4.7 | 11
GH0471 | 29.2 | 29.4 | 4.7 | 10.2
GH0472 | 28.5 | 29.3 | 4.7 | 9.7
GH0473 | 29 | 28 | 4.6 | 10
GH0474 | 31.6 | 33.1 | 4.6 | 9.3
GH0475 | 31.9 | 30.3 | 4.4 | 8.9
GH0476 | 29.2 | 28.9 | 4.5 | 10
GH0477 | 29.4 | 29.3 | 4.5 | 9.1
GH0478 | 29.6 | 30.3 | 4.5 | 9.2
GH0479 | 28.6 | 30 | 5 | 9
GH0480 | 29.8 | 28.6 | 4.7 | 10.8
GH0481 | 28.2 | 28.5 | 5 | 9.6
GH0482 | 30.6 | 30.9 | 4.5 | 9.5
GH0483 | 29.1 | 27.8 | 4.7 | 9.4
GH0484 | 29.8 | 28.7 | 4.8 | 10.5
GH0485 | 30.6 | 31.6 | 4.4 | 8.9
GH0486 | 30.4 | 29.7 | 4.4 | 9.1
GH0487 | 29.6 | 27.6 | 4 | 10.5
GH0488 | 29.5 | 29.1 | 4.4 | 9.4
GH0489 | 29.4 | 29.3 | 4.5 | 9.4
GH0490 | 30 | 29.3 | 4.3 | 10.1
GH0491 | 30.5 | 29.4 | 4.6 | 8.8
GH0492 | 30.4 | 28.1 | 4.1 | 9.8
GH0493 | 29.9 | 28.4 | 4.3 | 9
GH0494 | 30.2 | 30.6 | 4.2 | 8.9
GH0495 | 30.7 | 30.4 | 4.4 | 10.5
GH0496 | 31 | 29.3 | 4.1 | 10.2
GH0497 | 30.2 | 29.3 | 4.6 | 10
GH0498 | 32 | 30.3 | 4.3 | 10
GH0499 | 30.9 | 29.1 | 4.6 | 10.3
GH0500 | 30 | 30.5 | 4.9 | 9.5
GH0501 | 30.3 | 31.2 | 4.5 | 9.5
GH0502 | 28.9 | 28.9 | 4.2 | 10.5
GH0503 | 28.4 | 28.6 | 4.9 | 9.2
GH0504 | 29.3 | 30.2 | 4.9 | 10
GH0505 | 29.8 | 28.8 | 4.7 | 9.6
GH0506 | 28.5 | 27.5 | 4.9 | 9.5
GH0507 | 29.7 | 29.6 | 4.8 | 8.6
GH0508 | 30.2 | 28.5 | 5 | 8.9
GH0509 | 29.1 | 27.8 | 4.6 | 9.8
GH0510 | 29 | 28.7 | 4.9 | 9
GH0511 | 29.7 | 29.7 | 5 | 10.3
GH0512 | 29.5 | 27.5 | 4.4 | 9.6
GH0513 | 29.6 | 29.6 | 4.5 | 10.4
GH0514 | 28.9 | 29.8 | 5 | 9.1
GH0515 | 26.4 | 26.9 | 4.6 | 10.5
GH0516 | 29.7 | 29.4 | 4.1 | 9.6
GH0517 | 29.7 | 27.3 | 4.3 | 8.3
GH0518 | 29 | 29.3 | 4.9 | 9
GH0519 | 28.8 | 26.8 | 4.3 | 10.1
GH0520 | 28 | 27.8 | 5.1 | 10.7
GH0521 | 29.3 | 27.1 | 4.5 | 9.1
GH0522 | 31.3 | 28 | 4.1 | 9.7
GH0523 | 29.3 | 28 | 4.2 | 9.8
GH0524 | 28.7 | 30.1 | 5 | 10
GH0525 | 30.5 | 28.8 | 4.5 | 10
GH0526 | 29 | 27.8 | 4.3 | 9.6
GH0527 | 29.4 | 29.3 | 4.4 | 9.6
GH0528 | 28.2 | 27.5 | 4.1 | 11
GH0529 | 30.7 | 30.2 | 4.5 | 9.9
GH0530 | 29.8 | 27.8 | 4.1 | 10.7
GH0531 | 29.8 | 29.2 | 4 | 11
GH0532 | 29.9 | 29.5 | 4.2 | 10
GH0533 | 30.8 | 29.8 | 4.6 | 9.7
GH0534 | 30.1 | 27.7 | 4.1 | 10.9
GH0535 | 27.6 | 29.2 | 5.1 | 10.3
GH0536 | 29.2 | 29.5 | 5.1 | 9.4
GH0537 | 28.5 | 29 | 4.8 | 10
GH0538 | 27.5 | 27.6 | 5.1 | 10.1
GH0539 | 28.9 | 29.2 | 5.1 | 10.6
GH0540 | 29.7 | 28.8 | 4.9 | 11.1
GH0541 | 31.4 | 32.1 | 4.5 | 7.9
GH0542 | 30.6 | 30.4 | 4.5 | 9.6
GH0543 | 30.5 | 30 | 5 | 10.4
GH0544 | 29.1 | 28.2 | 4.8 | 9.1
GH0545 | 28.8 | 29.6 | 4.9 | 10.5
GH0546 | 29.6 | 29.4 | 4.8 | 10
GH0547 | 28.5 | 28.1 | 4.8 | 10.8
GH0548 | 29 | 30 | 4.9 | 9.6
GH0549 | 29.1 | 29.3 | 4.8 | 10.1
GH0550 | 29.1 | 29.2 | 5.2 | 9.2
GH0551 | 28.6 | 29.7 | 5.2 | 10.1
GH0552 | 28.2 | 29.7 | 5.4 | 9.5
GH0553 | 28.1 | 29.4 | 5.2 | 10
GH0554 | 30 | 28.7 | 4.8 | 9.8
GH0555 | 30.3 | 30.4 | 4.6 | 9.8
GH0556 | 30.3 | 30.2 | 4.8 | 10.6
GH0557 | 28.9 | 30.3 | 5.5 | 10.2
GH0558 | 28.9 | 28.5 | 5.1 | 8.6
GH0559 | 28.7 | 28.1 | 5.5 | 9.3
GH0560 | 28.9 | 29.3 | 5.3 | 8.7
GH0561 | 28.8 | 28.9 | 5.3 | 8.7
GH0562 | 29.8 | 30.1 | 4.9 | 8.3
GH0563 | 29 | 29.4 | 5.4 | 8.9
GH0564 | 29 | 28.6 | 5.3 | 9.4
GH0565 | 29 | 28.5 | 5.2 | 9.6
GH0566 | 27.6 | 28.3 | 5.3 | 8.7
GH0567 | 28.8 | 28.2 | 5.2 | 8.6
GH0568 | 28.5 | 29.6 | 5.4 | 7.9
GH0569 | 28.2 | 30.1 | 5.1 | 9.8
GH0570 | 28.8 | 29.4 | 5.1 | 9.6
GH0571 | 27.2 | 27.2 | 5.4 | 10.4
GH0572 | 29 | 29.8 | 5.3 | 10.3
GH0573 | 28.8 | 27.3 | 5.2 | 9.9
GH0574 | 29.9 | 29.1 | 4.9 | 9.3
GH0575 | 30.3 | 28.9 | 5.1 | 9
GH0576 | 29.8 | 28.4 | 5.2 | 9.5
GH0577 | 28.1 | 28.3 | 5.6 | 8.3
GH0578 | 29.1 | 29.1 | 5.3 | 9.1
GH0579 | 29.5 | 29.9 | 5.3 | 9.7
GH0580 | 29 | 29.3 | 5.5 | 8.7
GH0581 | 29.7 | 29.6 | 5 | 8.3
GH0582 | 29.1 | 28.6 | 5.2 | 10.1
GH0583 | 29.3 | 28.4 | 4.4 | 10
GH0584 | 32 | 31.9 | 4.5 | 8.1
GH0585 | 30.5 | 30.8 | 4.7 | 8.4
GH0586 | 30.8 | 31.7 | 4.5 | 8.3
GH0587 | 28.3 | 28.9 | 5 | 9.4
GH0588 | 27.2 | 28 | 4.8 | 9.1
GH0589 | 27.3 | 27.9 | 4.9 | 9.2
GH0590 | 26.5 | 25.2 | 4.7 | 9.7
GH0591 | 26.6 | 28.5 | 5.1 | 10.1
GH0592 | 27.8 | 27.8 | 4.8 | 9.4
GH0593 | 31 | 29.9 | 4.7 | 9.8
GH0594 | 29.8 | 28.6 | 4.3 | 9.3
GH0595 | 28.6 | 27.5 | 4.3 | 10
GH0596 | 30.5 | 30.6 | 4.8 | 9.5
GH0597 | 28.7 | 27.7 | 4.6 | 10.1
GH0599 | 29.2 | 29.9 | 4.9 | 9.9
GH0600 | 31.3 | 31.7 | 4.6 | 8.4
GH0601 | 30.2 | 32.6 | 5.1 | 7.9
GH0602 | 29.5 | 29.4 | 4.8 | 10
GH0603 | 27.8 | 28.8 | 4.9 | 10.3
GH0604 | 29.3 | 29.9 | 5.2 | 10.2
GH0605 | 28.4 | 28.4 | 5.4 | 8.9
GH0606 | 29.7 | 29.8 | 5 | 10
GH0607 | 28.5 | 28.4 | 5.1 | 9.1
GH0608 | 29.1 | 29 | 5.3 | 9.3
GH0609 | 28.7 | 28.8 | 5.5 | 8.8
GH0610 | 28.6 | 28.5 | 5.2 | 9.5
GH0611 | 29.3 | 29.7 | 5.3 | 8.5
GH0612 | 27.9 | 29.1 | 5.7 | 8.7
GH0613 | 29.6 | 30.2 | 5.2 | 10
GH0614 | 28.7 | 28.9 | 5.5 | 8.6
GH0615 | 29.4 | 28.7 | 5.4 | 9.1
GH0616 | 29.1 | 30.5 | 5.3 | 8.6
GH0617 | 29.7 | 30.4 | 5.2 | 10.1
GH0618 | 31 | 30.5 | 4.6 | 9.3
GH0619 | 31.1 | 30.5 | 5 | 9.2
GH0620 | 30 | 28.5 | 4.7 | 9.7
GH0621 | 30.7 | 30.3 | 4.9 | 9
GH0622 | 31.6 | 30.4 | 4.7 | 8.3
GH0623 | 30.2 | 28.7 | 4.9 | 10.4
GH0624 | 30.3 | 29.4 | 4.8 | 9.3
GH0625 | 30 | 30.8 | 5.3 | 8.7
GH0626 | 30.1 | 30.6 | 4.8 | 9.3
GH0627 | 30.4 | 31.4 | 5 | 8.6
GH0628 | 29.3 | 29.9 | 5.1 | 9.4
GH0629 | 27.7 | 27.2 | 5.2 | 9.5
GH0630 | 28.5 | 28.2 | 5.3 | 9.8
GH0631 | 29.9 | 28.8 | 4.8 | 11.2
GH0632 | 29.7 | 28.2 | 5.2 | 10.4
GH0633 | 31 | 29.5 | 4.8 | 8.8
GH0634 | 29.4 | 28.1 | 5.3 | 9.7
GH0635 | 28 | 26.8 | 5.4 | 9.2
GH0636 | 31.6 | 28.7 | 4.5 | 9.4
GH0637 | 28.6 | 29.6 | 5 | 9.6
GH0638 | 28.9 | 29.4 | 4.9 | 9.5
GH0639 | 28.5 | 28.7 | 4.7 | 9.3
GH0640 | 31 | 29.3 | 4.4 | 8.3
GH0641 | 29.6 | 28.9 | 4.9 | 11.3
GH0642 | 29.5 | 28.7 | 4.4 | 10.3
GH0643 | 31 | 29.1 | 4.6 | 10.4
GH0644 | 30 | 29.8 | 4.4 | 9.4
GH0645 | 30.6 | 29.7 | 4.5 | 9.2
GH0646 | 29.4 | 29 | 4.8 | 10.4
GH0647 | 29.6 | 27.3 | 4.8 | 11.4
GH0648 | 29.9 | 30.4 | 4.8 | 9.4
GH0649 | 30.4 | 30.5 | 4.6 | 7.8
GH0650 | 31.2 | 31.7 | 4.8 | 8.7
GH0651 | 30.3 | 29.9 | 4.6 | 9.3
GH0652 | 30.3 | 29.3 | 4.7 | 9.5
GH0653 | 31 | 30.5 | 4.5 | 8.9
GH0654 | 31.8 | 31 | 4.4 | 8.3
GH0655 | 30.5 | 31 | 4.7 | 8.9
GH0656 | 30.3 | 30 | 4.6 | 10.1
GH0657 | 28.5 | 29.2 | 5.2 | 9.4
GH0658 | 27.8 | 27.2 | 4.8 | 9.7
GH0659 | 29 | 27.6 | 4.7 | 10.9
GH0660 | 28.2 | 28.9 | 4.9 | 10.8
GH0661 | 28.9 | 28.1 | 5.2 | 10.3
GH0662 | 29 | 29.1 | 5 | 10.5
GH0663 | 30.2 | 29.5 | 4.4 | 10
GH0664 | 29 | 28.9 | 4.7 | 10.4
GH0665 | 28.2 | 29.3 | 5.1 | 9.5
GH0666 | 28 | 29.6 | 5.3 | 10.7
GH0667 | 27.5 | 28.5 | 5.2 | 10.3
GH0668 | 29.1 | 29.7 | 5.1 | 9.6
GH0669 | 29.4 | 29.2 | 5 | 9.2
GH0670 | 29.2 | 30 | 5.2 | 10.1
GH0671 | 29.1 | 28.8 | 5.2 | 9.9
GH0672 | 28.1 | 30 | 5.3 | 10.2
GH0673 | 28.3 | 28.4 | 5.4 | 9.1
GH0674 | 29.5 | 30.5 | 5.2 | 9.5
GH0675 | 30.7 | 30.5 | 4.9 | 9.1
GH0676 | 28.8 | 29.4 | 5 | 9.3
GH0677 | 31.3 | 32.3 | 5 | 8.3
GH0678 | 28.9 | 28 | 5.1 | 11.7
GH0679 | 27.3 | 27.2 | 5.2 | 14.1
GH0680 | 28.6 | 28.6 | 4.9 | 9.8
GH0681 | 28.9 | 29.2 | 5 | 10.2
GH0682 | 29.1 | 28.6 | 5.1 | 11
GH0683 | 28.4 | 29.1 | 5.3 | 10.1
GH0684 | 27.3 | 27.5 | 5.1 | 9.9
GH0685 | 29 | 28.5 | 5.1 | 12.2
GH0686 | 28 | 27.9 | 5 | 10.8
GH0687 | 29.3 | 28.3 | 5.2 | 10.1
GH0688 | 28.7 | 28.9 | 5.1 | 10.7
GH0689 | 28 | 28.1 | 5.5 | 9.2
GH0690 | 28.2 | 28.6 | 4.9 | 11
GH0691 | 29 | 29.4 | 5.2 | 9.6
GH0692 | 30.9 | 29.5 | 4.6 | 9.3
GH0693 | 33.3 | 34.7 | 4.8 | 7.7
GH0694 | 29 | 27.9 | 4.4 | 11
GH0695 | 29.1 | 29.4 | 4.9 | 11.4
GH0696 | 30.7 | 30.6 | 4.8 | 10.2
GH0697 | 31.9 | 31.9 | 4.8 | 7.9
GH0698 | 28.4 | 27.8 | 4.7 | 10
GH0699 | 28.9 | 29.4 | 4.9 | 9.5
GH0700 | 27.4 | 28.4 | 4.8 | 9.8
GH0701 | 30.2 | 28.9 | 4.8 | 9.8
GH0702 | 31.1 | 31.7 | 4.5 | 8.8
GH0703 | 27 | 28.1 | 5.5 | 8.9
GH0704 | 29.4 | 31.7 | 4.4 | 8.6
GH0705 | 28.8 | 27.7 | 4.5 | 10
GH0706 | 29.1 | 28.7 | 4.8 | 10.6
GH0707 | 29.2 | 28.9 | 4.8 | 10.3
GH0708 | 28.5 | 29.4 | 4.9 | 11.2
GH0709 | 27.7 | 26.4 | 5.2 | 9.5
GH0710 | 29.2 | 29.7 | 5.2 | 9.4
GH0711 | 27.2 | 27.5 | 5.3 | 10.4
GH0712 | 24.9 | 27.4 | 5.7 | 9.2
GH0713 | 28.7 | 29.1 | 5.2 | 9.2
GH0714 | 27.3 | 26.5 | 5.1 | 9.6
GH0715 | 26 | 27.4 | 5.1 | 9.7
GH0716 | 28.1 | 28.2 | 4.8 | 10.1
GH0717 | 27.7 | 26.4 | 4.9 | 10.1
GH0718 | 27.4 | 27 | 4.5 | 10.2
GH0719 | 26.4 | 27.7 | 4.9 | 9.6
GH0720 | 28.7 | 28.5 | 4.6 | 10.3
GH0721 | 25.7 | 27.9 | 5.4 | 9.7
GH0722 | 28.1 | 28.2 | 5.1 | 9.8
GH0723 | 28.7 | 27.4 | 4.9 | 8.9
GH0724 | 28.8 | 28.5 | 5.1 | 9.2
GH0725 | 28 | 27.1 | 5 | 9.7
GH0726 | 28.1 | 28.1 | 5 | 9.6
GH0727 | 28.8 | 28.2 | 4.6 | 9.5
GH0728 | 27.3 | 28.6 | 5.2 | 9.5
GH0729 | 27.7 | 28.1 | 4.7 | 9.7
GH0730 | 26.5 | 28.2 | 5 | 9.7
GH0731 | 27.9 | 28.5 | 5.1 | 9.3
GH0732 | 30.4 | 27.2 | 4.3 | 10.3
GH0733 | 28.8 | 27.6 | 4.5 | 10.1
GH0734 | 28.3 | 27 | 4.6 | 9.7
GH0735 | 26 | 27.3 | 5.1 | 9.9
GH0736 | 26.6 | 27.5 | 5.1 | 10.4
GH0737 | 25.4 | 27.2 | 5.4 | 8.4
GH0738 | 28.8 | 27.3 | 4.8 | 10.8
GH0739 | 28.4 | 26 | 4.7 | 11.6
GH0740 | 30 | 29 | 4.7 | 9.5
GH0741 | 29.1 | 27.8 | 4.8 | 10.7
GH0742 | 29.5 | 28.2 | 4.5 | 10.3
GH0743 | 29.1 | 27.5 | 4.4 | 9.7
GH0744 | 29 | 27.7 | 4.5 | 9.2
GH0745 | 28.5 | 27.6 | 4.9 | 9.6
GH0746 | 28.9 | 27.4 | 4.2 | 9.4
GH0747 | 29.5 | 28.8 | 4.8 | 9.2
GH0748 | 28.9 | 27.2 | 4.8 | 10.2
GH0749 | 29.3 | 27.8 | 4.6 | 9.1
GH0750 | 28.7 | 27.2 | 4.4 | 11.1
GH0751 | 28.4 | 26.7 | 4.7 | 10.3
GH0752 | 28.2 | 28.3 | 4.5 | 8.9
GH0753 | 27.9 | 27.7 | 4.7 | 11.1
GH0754 | 31.3 | 29.3 | 4.5 | 9.8
GH0755 | 27.5 | 26.7 | 4.4 | 8.9
GH0756 | 29 | 29.1 | 4.5 | 8.8
GH0757 | 27.4 | 27.2 | 4.7 | 9.5
GH0758 | 29.3 | 28.1 | 4.5 | 9.8
GH0759 | 29 | 28.7 | 4.5 | 9.6
GH0760 | 28.8 | 28 | 4.6 | 9.8
GH0761 | 31.4 | 28.4 | 4.3 | 10.4
GH0762 | 28.8 | 28.7 | 5 | 9.5
GH0763 | 28.6 | 26.6 | 4.7 | 11.5
GH0764 | 28.9 | 28.3 | 4.7 | 9.9
GH0765 | 28.8 | 27.2 | 4.6 | 11.5
GH0766 | 29 | 28.7 | 4.8 | 9.5
GH0767 | 28.2 | 28.6 | 4.9 | 9
GH0768 | 28.8 | 27 | 4.8 | 11
GH0769 | 28.7 | 27.6 | 4.7 | 11
GH0770 | 28.4 | 27.5 | 4.8 | 9.8
GH0771 | 29.3 | 27.8 | 4.8 | 10.2
GH0772 | 28.9 | 28.8 | 4.8 | 9.5
GH0773 | 28.3 | 27.8 | 4.7 | 9.2
GH0774 | 29.1 | 27.5 | 5 | 10.2
GH0775 | 28.2 | 28.8 | 4.7 | 10.2
GH0776 | 30 | 28.7 | 4.4 | 9.5
GH0777 | 26.3 | 28.3 | 4.9 | 8.8
GH0778 | 29.2 | 28 | 4.6 | 10
GH0779 | 28.1 | 27.4 | 4.7 | 9.3
GH0780 | 29.1 | 28.4 | 4.8 | 10.4
GH0781 | 29.4 | 28 | 4.9 | 9.7
GH0782 | 28.9 | 28.3 | 5.1 | 9
GH0783 | 29 | 28.9 | 4.9 | 9
GH0784 | 26.7 | 26.3 | 4.8 | 12.1
GH0785 | 28.3 | 27.7 | 4.6 | 10.3
GH0786 | 27.3 | 27.1 | 4.6 | 9.3
GH0787 | 28.5 | 26.8 | 4.6 | 9.7
GH0788 | 26.5 | 26.6 | 5.3 | 10.5
GH0789 | 28.5 | 27.8 | 4.8 | 9.4
GH0790 | 28.6 | 27.5 | 4.3 | 11
GH0791 | 27.8 | 26.2 | 4.7 | 10.7
GH0792 | 26.4 | 27.1 | 4.8 | 13.1
GH0793 | 28.7 | 29.8 | 4.6 | 8.3
GH0794 | 32.1 | 29.8 | 4.4 | 10.1
GH0795 | 30.2 | 30.3 | 4.8 | 8.6
GH0796 | 30.4 | 30 | 4.2 | 9
GH0797 | 31.7 | 33.3 | 4.8 | 8.6
GH0798 | 30.2 | 30.7 | 4.5 | 9
GH0799 | 28.6 | 27.1 | 4.6 | 10.5
GH0800 | 29.1 | 29.7 | 4.3 | 11
GH0801 | 29 | 30.8 | 4.5 | 9
GH0802 | 27.8 | 27.8 | 4.7 | 9.7
GH0803 | 28.9 | 28.4 | 4.7 | 9.2
GH0804 | 29.5 | 30.3 | 4.5 | 9.3
GH0805 | 29 | 29.6 | 4.6 | 10.5
GH0806 | 29.3 | 29.3 | 4.5 | 9.3
GH0807 | 28.4 | 27.9 | 4.6 | 9.5
GH0808 | 30 | 30.3 | 4.5 | 8.7
GH0809 | 28.3 | 28.4 | 4.5 | 9.3
GH0810 | 27.3 | 27 | 4.6 | 9.6
GH0811 | 29.9 | 29.7 | 4.4 | 9.3
GH0812 | 28.8 | 27.4 | 4.6 | 10.2
GH0813 | 27.7 | 26.8 | 4.6 | 8.6
GH0814 | 27 | 27.7 | 4.8 | 9.6
GH0815 | 28.8 | 28.9 | 4.7 | 9.5
GH0816 | 28.7 | 29.1 | 4.6 | 10.5
GH0817 | 28.5 | 27.7 | 4.7 | 10
GH0818 | 28.8 | 27.5 | 4.3 | 10.9
GH0819 | 29.8 | 28.9 | 4.4 | 10.1
GH0820 | 28.5 | 29.2 | 4.6 | 8.7
GH0821 | 28.7 | 28.7 | 4.7 | 9.7
GH0822 | 28.9 | 29.2 | 4.9 | 8.8
GH0823 | 29 | 26.9 | 4.4 | 9.9
GH0824 | 27.9 | 28.3 | 4.9 | 8.5
GH0825 | 28.9 | 28.2 | 4.7 | 9.2
GH0826 | 28.6 | 29.9 | 4.6 | 8.9
GH0827 | 30.2 | 30.2 | 4.5 | 8.3
GH0828 | 29.2 | 29 | 4.5 | 9.8
GH0829 | 30.2 | 29.1 | 4.3 | 10.5
GH0830 | 29.2 | 29.3 | 4.3 | 10
GH0831 | 29.2 | 28.5 | 4.5 | 9.4
GH0832 | 29.6 | 29.3 | 4.3 | 9.9
GH0833 | 28.5 | 28.3 | 4.5 | 9.3
GH0835 | 28.3 | 28.8 | 4.4 | 9.9
GH0836 | 28.2 | 28.4 | 4.5 | 9.9
GH0837 | 28.7 | 28.9 | 4.7 | 10.1
GH0838 | 29.4 | 29.1 | 4.3 | 9.8
GH0839 | 28.9 | 29 | 4.5 | 10
GH0840 | 29.2 | 28.5 | 4.2 | 10.3
GH0841 | 30.7 | 28.6 | 4.4 | 10.3
GH0842 | 29.7 | 29.4 | 4.3 | 10
GH0843 | 30 | 30.3 | 4.3 | 10.7
GH0844 | 28.4 | 27.8 | 4.7 | 9.6
GH0845 | 29 | 30.2 | 4.6 | 9.3
GH0846 | 30.3 | 29.2 | 4.2 | 9.9
GH0847 | 28.4 | 28.9 | 4.7 | 8.6
GH0848 | 29.8 | 29 | 4.3 | 10.3
GH0849 | 29.6 | 28.3 | 4.1 | 10.3
GH0850 | 28 | 27.2 | 4.7 | 11.4
GH0851 | 29.9 | 29.2 | 4.8 | 9.9
GH0852 | 30.5 | 29.7 | 4.5 | 10.3
GH0853 | 29.6 | 29.5 | 4.3 | 9.6
GH0854 | 29.8 | 30.1 | 4.2 | 10.5
GH0855 | 28.9 | 27.9 | 4.5 | 9
GH0856 | 28.7 | 26.9 | 4.4 | 8.5
GH0857 | 29.9 | 29.4 | 4.4 | 10.1
GH0858 | 28.3 | 27.7 | 4.7 | 9.2
GH0859 | 29 | 27.5 | 4.6 | 11.1
GH0860 | 29.4 | 28.2 | 4.6 | 9.9
GH0861 | 26.7 | 26.7 | 4.8 | 10.5
GH0862 | 28.1 | 27 | 4.7 | 10.5
GH0863 | 28.2 | 27.1 | 4.4 | 8.6
GH0864 | 28.6 | 26.9 | 4.5 | 10.1
GH0865 | 29.8 | 27.8 | 4.5 | 9.1
GH0866 | 28.8 | 27.1 | 4.8 | 11
GH0867 | 28.9 | 27.1 | 4.7 | 10.7
GH0868 | 29.1 | 27.8 | 4.7 | 11.2
GH0869 | 29.2 | 27 | 4.4 | 10.5
GH0870 | 28.9 | 27.1 | 4.4 | 9.9
GH0871 | 29.3 | 26.9 | 4.3 | 10.2
GH0872 | 28.4 | 27 | 4.8 | 10.6
GH0873 | 28.9 | 27.7 | 4.8 | 11.4
GH0874 | 29.1 | 27.3 | 4.6 | 11.2
GH0875 | 29 | 27.4 | 4.8 | 10.3
GH0876 | 29 | 27.4 | 4.3 | 9.8
GH0877 | 28.3 | 26.2 | 4.7 | 11.6
GH0878 | 29 | 27.2 | 4.5 | 10.5
GH0879 | 29 | 27.4 | 4.6 | 10.8
GH0880 | 28.8 | 26.4 | 4.6 | 11.1
GH0881 | 28 | 26.8 | 5 | 10.7
GH0882 | 28.4 | 27.3 | 4.7 | 9.4
GH0883 | 28 | 26.9 | 4.8 | 10.1
GH0884 | 27.7 | 27.1 | 4.6 | 10
GH0885 | 26.7 | 26.7 | 5.1 | 9.4
GH0886 | 27.9 | 25.6 | 4.4 | 9.3
GH0887 | 28.5 | 27.5 | 4.3 | 9.3
GH0888 | 27.9 | 26.9 | 4.7 | 10.4
GH0889 | 28.1 | 26.2 | 4.5 | 10.7
GH0890 | 26.9 | 24.8 | 4.5 | 10.2
GH0891 | 28.6 | 27.4 | 4.6 | 10.1
GH0892 | 28.4 | 26.5 | 4.4 | 10.2
GH0893 | 28.1 | 27.1 | 4.5 | 10.6
GH0894 | 27.2 | 26.4 | 4.8 | 9.4
GH0895 | 29.1 | 28.1 | 4.7 | 9.3
GH0896 | 29.1 | 28.5 | 4.6 | 9.2
GH0897 | 28.1 | 27.4 | 4.8 | 10.6
GH0898 | 28.1 | 27.4 | 4.5 | 9.7
GH0899 | 28.9 | 27.4 | 4.5 | 10.8
GH0900 | 28.4 | 26.4 | 4.5 | 10.4
GH0901 | 28.8 | 27.2 | 4.6 | 10.3
GH0902 | 29.4 | 28.4 | 4.8 | 8.8
GH0903 | 28.9 | 27 | 4.8 | 11.5
GH0904 | 28.1 | 26.8 | 4.7 | 11
GH0905 | 27.8 | 26.3 | 4.6 | 11.4
GH0906 | 28.3 | 26.4 | 4.6 | 10.3
GH0907 | 28.5 | 26.7 | 4.7 | 10.1
GH0908 | 28.5 | 27.2 | 4.5 | 11.1
GH0909 | 29.5 | 28.2 | 4.7 | 10.8
GH0910 | 28.9 | 27.4 | 4.4 | 10.1
GH0911 | 28.2 | 27.3 | 4.7 | 9.6
GH0912 | 28.7 | 26.9 | 4.6 | 10.1
GH0913 | 28.6 | 27.6 | 4.6 | 10.1
GH0914 | 28.2 | 27.1 | 4.5 | 9.4
GH0915 | 28.8 | 27.2 | 4.4 | 10
GH0916 | 28.9 | 27.2 | 4.4 | 10
GH0917 | 26.8 | 27.1 | 4.9 | 9.2
GH0918 | 28.2 | 27.3 | 4.4 | 10.8
GH0919 | 28.8 | 26.5 | 4.4 | 10.3
GH0920 | 28.9 | 26.8 | 4.3 | 9.3
GH0921 | 28.7 | 26.9 | 4.7 | 11.5
GH0922 | 29 | 27.4 | 4.5 | 10.2
GH0923 | 27 | 27.3 | 5 | 10.3
GH0924 | 27.8 | 26.9 | 4.8 | 9.9
GH0925 | 27.8 | 26.7 | 5 | 11.2
GH0926 | 28.3 | 26.4 | 4.7 | 10.6
GH0927 | 29.1 | 27.3 | 4.4 | 9.8
GH0928 | 28.3 | 27.3 | 4.6 | 10.2
GH0929 | 28.9 | 27.7 | 4.5 | 9.6
GH0930 | 28.7 | 26.8 | 4.3 | 9.3
GH0931 | 27.9 | 26.4 | 4.6 | 10.5
GH0932 | 29.4 | 28 | 4.6 | 9.3
GH0933 | 29.6 | 28.2 | 4.3 | 9.1
GH0934 | 27.5 | 27.9 | 4.9 | 9.6
GH0935 | 28.5 | 26.9 | 4.5 | 10.3
GH0936 | 27.6 | 26.6 | 4.7 | 11.4
GH0937 | 30.1 | 28.1 | 4.4 | 10.2
GH0938 | 28.3 | 27.4 | 4.7 | 10
GH0939 | 28.7 | 26.5 | 4.4 | 10.3
GH0940 | 28.4 | 27.3 | 4.4 | 10.2
GH0941 | 28.7 | 28.3 | 4.8 | 10
GH0942 | 27.9 | 27.1 | 4.6 | 9.8
GH0943 | 29.1 | 27.3 | 4.4 | 9.9
GH0944 | 29.4 | 28.2 | 4.7 | 9.7
GH0945 | 28.5 | 27.7 | 4.6 | 9.3
GH0946 | 30 | 29.3 | 4.6 | 9.1
GH0947 | 28 | 26.9 | 4.8 | 10.8
GH0948 | 28 | 27.1 | 4.8 | 10.7
GH0949 | 28.2 | 27.1 | 4.6 | 11.1
GH0950 | 28 | 27.1 | 4.8 | 8.8
GH0951 | 27.9 | 25.9 | 4.7 | 11.9
GH0952 | 28 | 27.7 | 4.8 | 9.6
GH0953 | 28.7 | 27.1 | 4.5 | 10.8
GH0954 | 28 | 26.5 | 4.8 | 9.5
GH0955 | 28.3 | 27.1 | 4.8 | 10.1
GH0956 | 28.7 | 27.8 | 4.6 | 10.4
GH0958 | 28.3 | 27 | 4.9 | 10.1
GH0959 | 28.4 | 27 | 4.5 | 9.7
GH0960 | 29.1 | 27.9 | 4.6 | 10.5
GH0961 | 28.9 | 27.2 | 4.7 | 10.5
GH0962 | 28.9 | 27.3 | 4.5 | 10.3
GH0963 | 28.6 | 27.2 | 4.5 | 9.7
GH0964 | 28.2 | 27.4 | 4.8 | 9.8
GH0965 | 28 | 27.2 | 4.9 | 9.8
GH0966 | 29.8 | 28.7 | 4.6 | 11
GH0967 | 28.1 | 27.4 | 4.7 | 10.1
GH0968 | 27.9 | 26.3 | 4.7 | 11.4
GH0969 | 28.2 | 26.5 | 4.8 | 8.9
GH0970 | 29.6 | 28.3 | 4.6 | 9.5
GH0971 | 28.7 | 27.6 | 4.6 | 9.5
GH0972 | 27.2 | 27.1 | 5.1 | 8.9
GH0973 | 29.5 | 27.3 | 4.5 | 11.7
GH0974 | 29.4 | 27.8 | 4.8 | 9.2
GH0975 | 28.3 | 28.2 | 4.7 | 8.8
GH0976 | 28.3 | 27 | 4.7 | 9.9
GH0977 | 29 | 28.4 | 4.7 | 9.4
GH0978 | 29.3 | 27.5 | 4.7 | 9.9
GH0979 | 27.9 | 27.9 | 4.7 | 8.8
GH0980 | 28.8 | 27.5 | 4.8 | 10.6
GH0981 | 29 | 27.6 | 4.5 | 9
GH0982 | 29.4 | 27.9 | 4.7 | 10.6
GH0983 | 28.1 | 27.4 | 4.9 | 9.6
GH0984 | 27.7 | 27.9 | 4.7 | 8.8
GH0985 | 28 | 26.4 | 4.5 | 10.1
GH0986 | 28.5 | 27.1 | 4.4 | 10
GH0987 | 28.4 | 27 | 4.8 | 9.4
GH0988 | 28.8 | 27.1 | 4.8 | 11.2
GH0989 | 27.9 | 27.2 | 4.9 | 9.9
GH0990 | 28.7 | 27.7 | 4.6 | 9.7
GH0991 | 28.9 | 27.6 | 4.7 | 9.9
GH0992 | 27.1 | 26.8 | 4.9 | 10.8
GH0993 | 28.4 | 27 | 4.8 | 10
GH0994 | 29.4 | 28.7 | 4.5 | 9.6
GH0995 | 29.4 | 29.5 | 4.5 | 10
GH0996 | 29.4 | 27.7 | 4.5 | 9.9
GH0997 | 28.2 | 26.5 | 4.5 | 9.9
GH0998 | 27.9 | 27.3 | 4.8 | 10.4
GH0999 | 30 | 28.3 | 4 | 10.3
GH1000 | 27.2 | 27.7 | 4.6 | 10.7
GH1001 | 30.5 | 28.9 | 4.7 | 10.8
GH1002 | 30.3 | 31 | 4.8 | 10.3
GH1003 | 29.4 | 26.7 | 4 | 9.4
GH1004 | 30.9 | 32.1 | 4.7 | 8.7
GH1005 | 31.1 | 31.4 | 4.8 | 9.5
GH1006 | 29.2 | 28.6 | 4.7 | 9.4
GH1007 | 28.9 | 27.1 | 4.3 | 9.5
GH1008 | 31.1 | 31 | 4.7 | 9.4
GH1009 | 30 | 30.4 | 4.7 | 10.1
GH1010 | 29.9 | 29.5 | 4.9 | 9.6
GH1011 | 29.4 | 30.7 | 4.7 | 9.7
GH1012 | 29.3 | 30.2 | 4.8 | 10.3
GH1013 | 29 | 29.9 | 5 | 11
GH1014 | 29.4 | 29.6 | 4.9 | 10.6
GH1015 | 28.9 | 29.6 | 4.9 | 10.1
GH1016 | 29.5 | 30.4 | 5 | 9.7
GH1017 | 29.4 | 30.8 | 4.8 | 9.2
GH1018 | 30.3 | 29.4 | 4.8 | 9.6
GH1019 | 29 | 29.5 | 5 | 10.6
GH1020 | 29.7 | 30.7 | 5.1 | 10
GH1021 | 29.4 | 30.2 | 4.7 | 9.1
GH1022 | 28.9 | 29.1 | 4.7 | 10
GH1023 | 29.9 | 29.7 | 5.2 | 11
GH1024 | 29.7 | 28.5 | 4.9 | 9.9
GH1025 | 28.2 | 28.5 | 5.1 | 12.2
GH1026 | 30.2 | 30.1 | 4.9 | 10.2
GH1027 | 29.4 | 28.5 | 4.9 | 9.8
GH1028 | 29.4 | 28.8 | 4.9 | 11.2
GH1029 | 28.7 | 29.5 | 4.8 | 11.1
GH1030 | 29 | 28.6 | 4.9 | 9.1
GH1031 | 29.1 | 29.3 | 4.8 | 10.2
GH1032 | 29.1 | 28.5 | 4.9 | 10.7
GH1033 | 29 | 28.7 | 4.7 | 9.7
GH1034 | 29.2 | 27.8 | 4.5 | 12
GH1035 | 31.1 | 29.9 | 4.5 | 10.6
GH1036 | 32 | 31.6 | 4.3 | 10
GH1037 | 30.6 | 32 | 4.7 | 9
GH1038 | 23.2 | 24.5 | 5.4 | 10.7
GH1039 | 25.9 | 28.2 | 5 | 11.1
GH1040 | 29.6 | 28.5 | 4.5 | 9
GH1041 | 27.8 | 29.7 | 4.5 | 9.7
GH1042 | 29.6 | 28.5 | 4.8 | 10.1
GH1043 | 28.8 | 29.3 | 4.8 | 8.4
GH1044 | 28.8 | 28.8 | 4.5 | 9
GH1045 | 27.8 | 26.5 | 4.7 | 11.3
GH1046 | 30 | 28.6 | 4.7 | 10.6
GH1047 | 27 | 25.8 | 4.9 | 10.4
GH1048 | 30.4 | 30.5 | 4.7 | 9.4
GH1049 | 31.6 | 31.9 | 4.7 | 8.4
GH1050 | 32.7 | 32.3 | 4.5 | 8.6
GH1051 | 30.5 | 29.6 | 4.8 | 9.8
GH1052 | 27.9 | 29.2 | 5 | 9.6
GH1053 | 30.1 | 33.6 | 4.5 | 7.7
GH1054 | 32.1 | 35.7 | 4.2 | 7.1
GH1055 | 32.8 | 31.2 | 4.2 | 8.7
GH1056 | 30.6 | 33 | 4.2 | 7.8
GH1057 | 30.5 | 33.7 | 4.4 | 7.5
GH1058 | 33.5 | 34.3 | 4 | 7.3
GH1059 | 33.4 | 32.9 | 3.7 | 7.8
GH1060 | 32.1 | 33.1 | 4.1 | 7.6
GH1061 | 31.7 | 33.4 | 4.3 | 7.2
GH1062 | 34.4 | 33.3 | 3.6 | 7.6
GH1063 | 34.2 | 33.8 | 3.6 | 7.2
GH1064 | 31.7 | 31.3 | 4.4 | 8.5
GH1065 | 33.3 | 32.9 | 3.9 | 8.5
GH1066 | 34.1 | 34.2 | 3.9 | 7.3
GH1067 | 34.4 | 33.3 | 3.7 | 7.6
GH1068 | 34.6 | 33.9 | 3.8 | 7.2
GH1069 | 35 | 34.6 | 3.8 | 7.2
GH1070 | 34.4 | 33.9 | 3.9 | 7.5
GH1071 | 34.6 | 33.5 | 3.9 | 7.3
GH1072 | 32.6 | 37.5 | 4.5 | 7.2
GH1073 | 32.1 | 33.7 | 4.6 | 7.9
GH1074 | 33.1 | 33.4 | 4.2 | 7.3
GH1075 | 33.6 | 34.3 | 4.1 | 7.5
GH1076 | 32.7 | 31.9 | 4.3 | 8
GH1077 | 31.7 | 30.9 | 4.3 | 9.9
GH1078 | 31 | 30.9 | 4.4 | 9.1
GH1079 | 31 | 30.3 | 4.1 | 9.1
GH1080 | 30.5 | 29.4 | 4.7 | 9.8
GH1081 | 28.1 | 28.4 | 4.6 | 10.3
GH1082 | 29.7 | 28.4 | 4.5 | 9.1
GH1083 | 29.7 | 28.5 | 4.9 | 10.5
GH1084 | 29.1 | 31.3 | 5 | 9
GH1085 | 30.1 | 31.4 | 4.8 | 9.5
GH1087 | 29.9 | 29.7 | 4.6 | 8.3
GH1088 | 30.1 | 33.7 | 4.8 | 9.1
GH1089 | 30 | 32.2 | 4.7 | 9
GH1090 | 29.5 | 29.5 | 4.7 | 10
GH1091 | 29.2 | 29.6 | 4.4 | 9.3
GH1092 | 28.4 | 30 | 4.6 | 9.1
GH1093 | 30.1 | 30.3 | 4.2 | 9.4
GH1094 | 29.9 | 29.6 | 4.7 | 9.9
GH1095 | 30.3 | 30.5 | 4.6 | 9.2
GH1096 | 31.6 | 29.6 | 4.4 | 10.2
GH1097 | 28.8 | 28.5 | 4.9 | 8.8
GH1098 | 28.1 | 27.8 | 4.1 | 8.7
GH1099 | 27.4 | 26.9 | 4.3 | 9
GH1100 | 27.3 | 29.1 | 5 | 9
GH1101 | 29.5 | 28.4 | 4.6 | 9.4
GH1102 | 26.5 | 27.1 | 5.2 | 9.5
GH1103 | 27.7 | 27.1 | 4.5 | 9.5
GH1104 | 29.8 | 29 | 4.3 | 10.1
GH1105 | 27.5 | 28 | 5.2 | 9.9
GH1106 | 28.5 | 28 | 4.3 | 10.7
GH1107 | 30.2 | 29.6 | 3.7 | 10.3
GH1108 | 26.7 | 27.2 | 4.7 | 10.4
GH1109 | 27.3 | 28.5 | 5 | 9.4
GH1110 | 28.7 | 30 | 4.8 | 9.7
GH1111 | 27.6 | 28.4 | 4.9 | 10.2
GH1112 | 27.7 | 29.2 | 5.3 | 8.8
GH1113 | 28.9 | 30.1 | 4.7 | 10.4
GH1114 | 27.7 | 28.6 | 5 | 11.6
GH1115 | 27.9 | 28.7 | 4.8 | 9.2
GH1116 | 27.2 | 27.7 | 4.8 | 8.2
GH1117 | 29.3 | 28 | 4.4 | 11.3
GH1118 | 27.5 | 27.3 | 4.5 | 10.1
GH1119 | 28.1 | 28.2 | 5.1 | 9.9
GH1120 | 28.9 | 28.2 | 4.8 | 9
GH1121 | 27.1 | 27.6 | 4.7 | 9.5
GH1122 | 28.1 | 29.1 | 5.1 | 9.7
GH1123 | 30.6 | 29.4 | 4.3 | 9.4
GH1124 | 30.7 | 29.5 | 4.4 | 9.1
GH1125 | 29 | 29.5 | 4.6 | 9.7
GH1126 | 28.4 | 29.8 | 5.1 | 9.7
GH1127 | 27.8 | 27.8 | 4.7 | 9.2
GH1128 | 28.7 | 27.6 | 4.8 | 9.1
GH1129 | 29.5 | 29.1 | 4.7 | 10.8
GH1130 | 27.9 | 27.9 | 4.9 | 8.4
GH1131 | 28 | 29.4 | 4.1 | 9.9
GH1132 | 27.9 | 29 | 4.8 | 8.8
GH1133 | 27.7 | 29.5 | 5 | 8.5
GH1134 | 26 | 26.9 | 4.9 | 10.1
GH1135 | 26.7 | 28.6 | 5.3 | 9.2
GH1136 | 28.9 | 28.6 | 4.5 | 8.9
GH1137 | 27.1 | 28.2 | 5.2 | 9.9
GH1138 | 25.1 | 27.9 | 5 | 9.1
GH1139 | 27.1 | 27.2 | 4.9 | 9.3
GH1140 | 27.2 | 28.3 | 4.7 | 9.6
GH1141 | 27.3 | 26.8 | 4.6 | 8.5
GH1142 | 29.2 | 27.9 | 4.6 | 10
GH1143 | 29.4 | 29.2 | 4.4 | 10.2
GH1144 | 28.7 | 27.2 | 4.9 | 9
GH1145 | 29.2 | 26.7 | 4.3 | 10.6
GH1146 | 28.6 | 29 | 4.8 | 10.1
GH1147 | 28 | 28.8 | 4.7 | 8.5
GH1148 | 29.2 | 29.6 | 4.7 | 9.3
GH1149 | 28.5 | 27.4 | 4.3 | 9.2
GH1150 | 29.1 | 27.1 | 4.1 | 9.5
GH1151 | 29.4 | 28.5 | 4.4 | 10.2
GH1152 | 28.4 | 27.3 | 4.8 | 11.6
GH1153 | 28.4 | 28.4 | 4.9 | 10
GH1154 | 29.2 | 27.3 | 4.1 | 9.3
GH1155 | 28.9 | 29.8 | 4.7 | 8.8
GH1156 | 29.4 | 29.6 | 4.6 | 8.1
GH1157 | 29.3 | 29.7 | 4.7 | 10.2
GH1158 | 31.6 | 28.9 | 4.3 | 11.5
GH1159 | 28.3 | 28 | 4.7 | 9.2
GH1160 | 30.6 | 28.3 | 4.1 | 10.8
GH1161 | 28.7 | 28.1 | 4.8 | 8.4
GH1162 | 27.5 | 27.5 | 4.6 | 10.2
GH1163 | 27.3 | 26.2 | 4.6 | 11
GH1164 | 28.7 | 28.6 | 4.4 | 9.4
GH1165 | 29.4 | 29.5 | 4.3 | 10.4
GH1166 | 26.1 | 28.6 | 5.1 | 10.7
GH1167 | 28.5 | 28.9 | 4.5 | 10
GH1168 | 29.8 | 28.8 | 4 | 10.7
GH1169 | 31.5 | 30.3 | 4.6 | 10.3
GH1170 | 29.6 | 28.7 | 4.6 | 10.1
GH1171 | 30.8 | 28.4 | 4.2 | 10.2
GH1172 | 31.1 | 29.6 | 4.4 | 10
GH1173 | 29.2 | 29.6 | 4.7 | 10.9
GH1174 | 28.5 | 27.8 | 4.5 | 13.5
GH1175 | 32.9 | 30.8 | 4.2 | 9.9
GH1176 | 30.3 | 28.7 | 4.3 | 10
GH1177 | 28.8 | 29.9 | 4.5 | 9.3
GH1178 | 29.8 | 31.4 | 4.6 | 9.7
GH1179 | 30.7 | 29.6 | 4.2 | 10.5
GH1180 | 29 | 27.9 | 4.5 | 10.5
GH1181 | 29.7 | 29.1 | 4.5 | 9.2
GH1182 | 30.5 | 30.2 | 4.7 | 8.9
GH1183 | 28.2 | 29.3 | 4.7 | 10
GH1184 | 29.3 | 28.1 | 4.5 | 11.6
GH1185 | 28.4 | 28 | 4.5 | 11.6
GH1186 | 31.1 | 29.6 | 3.8 | 8.6
GH1187 | 30.9 | 30.8 | 4.6 | 8.3
GH1188 | 30.9 | 31 | 4.7 | 9.9
GH1189 | 30 | 28.4 | 4.7 | 10.6
GH1190 | 26.4 | 26 | 4.5 | 11.7
GH1191 | 29.4 | 28.7 | 4.6 | 10.5
GH1192 | 30.9 | 29.9 | 4.3 | 10.2
GH1193 | 28.8 | 29.2 | 4.7 | 10.4
GH1194 | 29.9 | 29.9 | 4.7 | 9.3
GH1195 | 30.3 | 28.7 | 4.6 | 9.2
GH1196 | 29.7 | 29.2 | 4.4 | 12.2
GH1197 | 29.2 | 28.1 | 4.7 | 10.8
GH1198 | 30 | 27.5 | 4.4 | 10.9
GH1199 | 30.3 | 28.4 | 4.3 | 9.9
GH1200 | 29.4 | 29 | 4.7 | 11.3
GH1201 | 28 | 27.9 | 5.1 | 9.9
GH1202 | 27.7 | 28.3 | 5.3 | 8.9
GH1203 | 29.5 | 30.6 | 5 | 8.9
GH1204 | 29.7 | 29.6 | 5 | 9.3
GH1205 | 28.6 | 31.2 | 5.1 | 8.9
GH1206 | 29.7 | 29.5 | 5.1 | 9.7
GH1207 | 29 | 29.5 | 5 | 9.2
GH1208 | 29 | 30.6 | 5.2 | 9.5
GH1209 | 28.9 | 30.8 | 5 | 10
GH1210 | 25.1 | 23.5 | 4.6 | 9.7
GH1211 | 27.9 | 29.8 | 5.1 | 9.1
GH1212 | 31.3 | 29.4 | 4.4 | 9.7
GH1213 | 30.3 | 29.2 | 4.8 | 10.9
GH1214 | 32.1 | 31.8 | 4.2 | 8.5
GH1215 | 32 | 31.1 | 4.2 | 8
GH1216 | 28.6 | 29.5 | 5.1 | 9.3
GH1217 | 29.8 | 31.1 | 5.3 | 10.1
GH1218 | 30.1 | 30.7 | 4.4 | 8.9
GH1219 | 29.8 | 28.7 | 4.4 | 10.4
GH1220 | 29.3 | 28 | 4.5 | 11.5
GH1221 | 29.4 | 28.2 | 4.5 | 9.4
GH1222 | 29.3 | 27.4 | 4.1 | 10.3
GH1223 | 29 | 28.1 | 4.6 | 10.9
GH1224 | 29.2 | 28 | 4.4 | 10.8
GH1225 | 28.3 | 27.8 | 4.4 | 11.1
GH1226 | 28.8 | 29.1 | 4.8 | 10
GH1227 | 22.9 | 27.2 | 5.9 | 10.1
GH1228 | 26.2 | 27.5 | 4.9 | 9
GH1229 | 24.8 | 26.5 | 5.5 | 9.2
GH1230 | 25.1 | 25.6 | 5.5 | 9.8
GH1231 | 24 | 23.4 | 5.1 | 9.1
GH1232 | 27 | 26.5 | 5.3 | 8.5
GH1233 | 26 | 26.5 | 5.3 | 8.8
GH1234 | 23.9 | 25.3 | 5.4 | 9.6
GH1235 | 24.9 | 26.9 | 5.6 | 10
GH1236 | 28.4 | 28.6 | 4.8 | 9.3
GH1237 | 29.4 | 28.3 | 4.7 | 10
GH1238 | 28.6 | 28.4 | 5.1 | 9.5
GH1239 | 26.1 | 27.5 | 5.3 | 10.2
GH1240 | 28.9 | 27.8 | 4.8 | 10.1
GH1241 | 27.1 | 27.4 | 4.9 | 10.2
GH1242 | 27.8 | 27.5 | 4.7 | 9.1
GH1243 | 26.8 | 28.6 | 5.3 | 9.6
GH1244 | 26 | 27.8 | 5.1 | 9.3
GH1245 | 28.4 | 27.4 | 4.7 | 10.2
GH1246 | 29.8 | 27.2 | 4.2 | 11.1
GH1247 | 28.9 | 28.5 | 4.4 | 10.3
GH1248 | 28.7 | 27.5 | 4.5 | 9.8
GH1249 | 28.8 | 26.8 | 4.4 | 10.7
GH1250 | 28.5 | 27.2 | 4.9 | 8.9
GH1251 | 26.2 | 26.2 | 4.7 | 10.3
GH1252 | 26.9 | 25.7 | 4.4 | 10.3
GH1253 | 27.5 | 27 | 5.1 | 8.5
GH1254 | 22.5 | 26.1 | 5.7 | 9.8
GH1255 | 28.3 | 32.3 | 4.6 | 9.3
GH1256 | 27.8 | 28.4 | 4.8 | 8.7
GH1257 | 27.4 | 26.3 | 4.8 | 10.1
GH1258 | 28 | 27.4 | 4.7 | 10.5
GH1259 | 24.7 | 27.6 | 5.5 | 9.6
GH1260 | 29.2 | 29 | 4.8 | 9.6
GH1261 | 25.7 | 26.4 | 5.5 | 9.4
GH1262 | 28.7 | 27.3 | 4.7 | 10.3
GH1263 | 29.2 | 26.9 | 4.3 | 10.3
GH1264 | 29.7 | 28.2 | 4.8 | 11.2
GH1265 | 28 | 26.8 | 4.6 | 10.9
GH1266 | 27.9 | 26.4 | 4.6 | 9.7
GH1267 | 28.8 | 27.6 | 4.7 | 10.1
GH1268 | 29.2 | 26.7 | 4.3 | 10.8
GH1269 | 29.5 | 30.6 | 4.3 | 10.3
GH1270 | 28.7 | 28.2 | 4.8 | 10.3
GH1271 | 28.2 | 27.8 | 4.9 | 9.9
GH1272 | 27.5 | 27.4 | 4.6 | 9.5
GH1273 | 28.1 | 27.7 | 4.7 | 9
GH1274 | 29 | 29.8 | 4.6 | 8.6
GH1391 | 26.5 | 26.1 | 4.7 | 10.4
GH1396 | 23.6 | 24.3 | 5 | 9.8
GH1540 | 28.5 | 28 | 4.6 | 8.7
GH1545 | 28.3 | 26.7 | 4.9 | 10.7
GH1574 | 28.5 | 28.7 | 4.7 | 8.6
GH1578 | 30 | 30.7 | 4.7 | 9
GH1580 | 28.4 | 30.2 | 4.8 | 9.1
GH1583 | 30.8 | 31.1 | 4.6 | 9.4
GH1584 | 27.7 | 27.7 | 4.8 | 9.6
GH1589 | 29.1 | 29.4 | 4.7 | 9.4
GH1613 | 28.8 | 27.9 | 4.7 | 10.1
GH1614 | 29.2 | 28.6 | 4.7 | 9.6
GH1644 | 28.1 | 28.3 | 4.8 | 10.2
GH1647 | 29.9 | 32 | 4.3 | 8.8
GH1655 | 28.5 | 26.8 | 5.1 | 9.2
GH1657 | 29.4 | 30.1 | 4.9 | 10.1
GH1662 | 28.7 | 28.3 | 5.1 | 10.4
GH1663 | 30 | 32.4 | 4.4 | 8.5
GH1664 | 28.2 | 28 | 5 | 11.7
GH1665 | 28.7 | 29.3 | 5 | 11.6
ZGH0347 | 28.8 | 27.7 | 5.1 | 9.9
ZGH0349 | 29 | 27.7 | 4.7 | 10.3
ZGH0367 | 29.6 | 29.4 | 4.8 | 9.5
ZGH0390 | 30.5 | 30.6 | 4.5 | 8.4
ZGH0403 | 29.1 | 28.9 | 4.7 | 10.6
ZGH0406 | 28.9 | 29.1 | 4.6 | 10.8
ZGH0408 | 27.5 | 28 | 4.5 | 9.7
ZGH0431 | 29.8 | 28.8 | 4.6 | 10.6
ZGH0457 | 28.6 | 27.6 | 4.8 | 10.3
ZGH0465 | 29.6 | 27.3 | 4.7 | 10.3
ZGH0489 | 28.4 | 27.5 | 4.6 | 9.7
ZGH0493 | 29.3 | 28.8 | 4.6 | 9.5
ZGH0496 | 29.1 | 27.4 | 4.6 | 10.1
ZGH0513 | 29.4 | 29.9 | 4.7 | 9.3
ZGH0520 | 28.5 | 28.3 | 4.7 | 9.1
ZGH0542 | 29.7 | 30.9 | 4.7 | 8.6
ZGH0544 | 28.5 | 28 | 4.9 | 9.2
ZGH0548 | 28.3 | 28.7 | 5 | 9.2
ZGH0554 | 27.9 | 26.5 | 5 | 10.3
ZGH0564 | 28.5 | 28.1 | 4.7 | 10.1
ZGH0567 | 28 | 26.2 | 4.9 | 9
ZGH0570 | 29.3 | 28 | 4.5 | 8.9
ZGH0580 | 28.8 | 29.6 | 5 | 10.6
ZGH0590 | 29.1 | 29.3 | 5.1 | 9.1
ZGH0607 | 29.2 | 27.5 | 4.8 | 11.1
ZGH0608 | 29.8 | 28.3 | 4.9 | 10.5
ZGH0609 | 29.8 | 28.6 | 4.7 | 10.4
ZGH0613 | 27.9 | 27.8 | 5.2 | 9.6
ZGH0627 | 29 | 29.5 | 4.5 | 11.2
ZGH0646 | 28.1 | 28.4 | 4.8 | 9.5
ZGH0652 | 28.7 | 27.4 | 4.6 | 10.7
ZGH0670 | 28.4 | 27 | 4.7 | 10.5
ZGH0678 | 28.6 | 27.5 | 4.6 | 10.5
ZGH0688 | 29.2 | 28.3 | 4.7 | 10.8
ZGH0691 | 30.3 | 29 | 4.5 | 9.8
ZGH0701 | 26.3 | 27.2 | 5.3 | 9.6
ZGH0708 | 28.2 | 27.4 | 4.8 | 9.4
ZGH0709 | 28.5 | 28.9 | 4.7 | 9.6
ZGH0713 | 27.4 | 27.6 | 4.7 | 10.6
ZGH0730 | 28.2 | 28 | 4.8 | 11.9
ZGH0735 | 25.8 | 28.9 | 5.4 | 9.4
ZGH0740 | 24.3 | 26.1 | 5.4 | 9.3
ZGH0751 | 25.7 | 25.7 | 4.5 | 9.4